{"text_format":"3","workbook":"xlsx","n_sheets":1,"sheets":["Sheet1"],"read":"whole","date_system":"1900"}

{"sheet":"Sheet1","index":0,"n_rows":8,"n_cols":33,"rows_kept":8,"merged":[[0,9,0,10],[0,11,0,12],[1,8,1,13],[1,15,1,19],[1,21,1,24],[1,25,1,28],[1,29,1,31],[2,1,6,1],[2,2,6,2],[2,3,6,3],[2,4,6,4],[2,6,5,6],[2,8,4,8]]}
[]
[{"$nulls":8},"Air-Dry Basis",{"$nulls":6},"Dry Basis Results",{"$nulls":5}," Ash Fusion Temperatures",{"$nulls":7},"Size Analysis (Cumulative)",null,null,"comments"]
[null,"Reported Date","TAT Time","Condition of bags","LIMS NO.",null,"Sample Mass",null,"Moisture in analysis sample %","Ash","Volatile","Fixed","Calorific","Total","Phos","Ash","Volatile","Fixed","Calorific","Total","Phos","Def","Soft","Hem","Flow","+25.0mm","+12.5mm","+1.0mm","-1.0mm","+25.0mm","+1.0mm","-1.0mm"]
[{"$nulls":7},"Total",null,null,"Matter","Carbon","Value","sulphur","in Coal",null,"Matter","Carbon","Value","sulphur","in Coal","0C","0C","0C","0C"]
["Received Date ",{"$nulls":4},"Product",null,"H2O",null,"%","%","%","MJ/kg","%","%","%","%","%","MJ/kg","%","%"]
[{"$nulls":7},"%",{"$nulls":3},"By",{"$nulls":5},"By"]
[{"$nulls":6},"Kg",{"$nulls":4},"Difference",{"$nulls":5},"Difference",{"$nulls":7},"% m/m","% m/m","% m/m","% m/m","% m/m","% m/m","% m/m"]
[{"$nulls":8},3.1,12.3,26.1,58.5,28.4,0.56,0.15,"LOWEST","MIN 23 MAX 26,5","MAX+_ 60",null,"LOWEST","LESS THAN 0,10 PREFERRED"]