{"text_format":"3","workbook":"xlsx","n_sheets":3,"sheets":["A&B Schedules-LDPE","Deviation Schedule","Test Schedule"],"not_rendered":{"defined_names":3},"read":"whole","date_system":"1900"}

{"sheet":"A&B Schedules-LDPE","index":0,"n_rows":57,"n_cols":7,"rows_kept":57,"merged":[[0,0,0,6],[1,1,1,6],[2,1,2,6],[3,1,3,6],[4,1,4,6],[6,2,6,3],[9,1,9,6],[10,1,10,6],[13,2,13,3],[14,2,14,4],[15,2,15,4],[16,3,16,4],[22,3,22,4],[30,3,30,4],[34,2,34,4],[35,2,35,5],[36,3,36,4],[38,3,38,4],[40,3,40,4],[45,0,45,6],[46,1,47,6],[48,0,48,6],[49,0,49,6],[51,0,51,1],[56,2,56,3]]}
["ESKOM TENDER E2719DXLIMOU"]
[null,"Technical Schedules A and B for"]
[null," DDT-3127 - PIPE, NON METALLIC: MATERIAL: LDPE"]
[null,"NB. UNIQUE SCHEDULES ARE TO BE COMPLETED PER SAP NUMBER LISTED BELOW "]
[null,"NB. SUPPLIERS TO CONFIRM ADHERENCE TO THE LATEST PUBLISHED REVISION OF ALL APPLICABLE ESKOM DOCUMENTS AND DRAWINGS"]
[]
[null,"Sap Number","Description",null,"Eskom Standard","Eskom Spec"]
[null,"197853","PIPE NON MTLC 16mm LDPE THK 2mm (MINK ,HARE)",null,"SANS/ISO 4427-1,2","D3127"]
[]
[null,"Schedule A:  Purchasers specific requirements"]
[null,"Schedule B:  Guarantees and technical particulars of equipment offered"]
[]
[null,1,null,2,null,3,4]
[null,"Item ","Description",null,"Requirement","Schedule A","Schedule B"]
[null,1,"Documentation (to be submitted with tender)"]
[null,null,"Note:  All documentation to also be provided in electronic format."]
[null,1.1,"·","General"]
[null,"1.1.1",null,"Eskom SAP No","0197853","xxxxxxxxxx"]
[null,"1.1.2",null,"Manufacturer","Manufacturer name","xxxxxxxxxx"]
[null,"1.1.3",null,"Manufacturer's Product Code","Specify Code","xxxxxxxxxx"]
[null,"1.1.4",null,"Manufacturer's Drawing number & Revision number","Specify No and Rev","xxxxxxxxxx"]
[null,"1.1.5",null,"All pipes shall be permanently and legibly marked in such a way that the marking does not initiate cracks or other types of failure and such that normal storage, weathering, handling, installation and use does not affect the legibility of the marking. If printing is used, the colour of the printed information shall differ from the basic colour of the product. The marking shall be such that it is legible without magnification.","SANS 4427-2 Clause 11.1","YES"]
[null,"1.1.6",null,"Compliance to Eskom Buyer's Guide Drawings"]
[null,"1.1.6.1",null,"Nominal Pipe size - Wall Thickness","D-DT-3127","Specify Wall Thickness as per SAP Number"]
[null,"1.1.6.2",null,"Nominal Pipe size - Length","D-DT-3127","Specify Length as per SAP Number"]
[null,"1.1.6.3",null,"Nominal Pipe size - Outer Diameter","D-DT-3127","Specify Outer Diameter as per SAP Number"]
[null,"1.1.6.4",null,"Colour","D-DT-3127","Black","xxxxxxxxxx"]
[null,"1.1.6.5",null,"The carbon black used in the production of black compound shall have an average (primary) particle size of 10 nm to 25 nm.","SANS 4427-1","YES"]
[null,"1.1.6.6",null,"Physical characteristics of the compound                          - The compound used for the manufacture of pipes, fittings and valves shall be in accordance with Table 1 as granules and Table 2 in the form of pipe.","SANS 4427-1","YES"]
[null,"1.1.6.7",null,"Item sample required, upon request from Eskom  (As per the Technical Criteria Document)",null,"YES","xxxxxxxxxx"]
[null,1.2,"·","Mechanical Properties"]
[null,"1.2.1",null,"Pipe Material","D-DT-3127","LDPE","xxxxxxxxxx"]
[null,"1.2.2",null,"Material Type and Class","D-DT-3127","Type:1, Class:3"]
[null,"1.2.3",null,"UV Stabilized","D-DT-3127","YES"]
[null,2,"Documentation (to be submitted with tender)"]
[null,null,"Note:  All documentation to also be provided in electronic format."]
[null,2.1,"·","General"]
[null,"2.1.1",null,"Approved Manufacturer Drawings showing markings and dimensions","1 Set submitted","YES"]
[null,2.2,"·","Test Reports (where applicable)"]
[null,"2.2.1",null,"Has the relevant signed mandatory test schedule been submitted.","Signed Test Schedule Submitted ","YES"]
[null,3,null,"Packaging"]
[null,3.1,null,"Method of packaging",null,"Specify method of packing bulk orders"]
[null,3.2,null,"Manual(s) for handling, storage, instalation procedure and inspections",null,"YES"]
[null,3.3,null,"The minimum required marking shall be in accordance with Table 6, with the frequency of marking being not less than once per metre.","SANS 4427-2 Clause 11.2","YES"]
[]
["ESKOM TENDER E2719DXLIMOU"]
[null,"Deviations to any of the stated requirements are to be captured on the Deviation Schedule."]
[]
["                NB: By signing below the supplier is legally binding themselves to the compliance with the Standard Requirements completed on this Schedule"]
["SUPPLIER SIGNATURES"]
[]
[null,null,"         "]
[{"$nulls":3},"Name (Print)",null,"Company name"]
[]
[]
[]
[null,null,"Sign",null,null,"Date"]

{"sheet":"Deviation Schedule","index":1,"n_rows":45,"n_cols":6,"rows_kept":45,"merged":[[0,0,0,6],[1,0,1,6],[2,0,2,6],[2,7,2,13],[2,14,2,20],[2,21,2,27],[2,28,2,34],[2,35,2,41],[2,42,2,48],[2,49,2,55],[2,56,2,62],[2,63,2,69],[2,70,2,76],[2,77,2,83],[2,84,2,90],[2,91,2,97],[2,98,2,104],[2,105,2,111],[2,112,2,118],[2,119,2,125],[2,126,2,132],[2,133,2,139],[2,140,2,146],[2,147,2,153],[2,154,2,160],[2,161,2,167],[2,168,2,174],[2,175,2,181],[2,182,2,188],[2,189,2,195],[2,196,2,202],[2,203,2,209],[2,210,2,216],[2,217,2,223],[2,224,2,230],[2,231,2,237],[2,238,2,244],[2,245,2,251],[2,252,2,255],[3,0,3,6],[3,7,3,13],[3,14,3,20],[3,21,3,27],[3,28,3,34],[3,35,3,41],[3,42,3,48],[3,49,3,55],[3,56,3,62],[3,63,3,69],[3,70,3,76],[3,77,3,83],[3,84,3,90],[3,91,3,97],[3,98,3,104],[3,105,3,111],[3,112,3,118],[3,119,3,125],[3,126,3,132],[3,133,3,139],[3,140,3,146],[3,147,3,153],[3,154,3,160],[3,161,3,167],[3,168,3,174],[3,175,3,181],[3,182,3,188],[3,189,3,195],[3,196,3,202],[3,203,3,209],[3,210,3,216],[3,217,3,223],[3,224,3,230],[3,231,3,237],[3,238,3,244],[3,245,3,251],[3,252,3,255],[4,0,4,6],[5,2,5,6],[6,2,6,6],[7,2,7,6],[8,2,8,6],[9,2,9,6],[10,2,10,6],[11,2,11,6],[12,2,12,6],[13,2,13,6],[14,2,14,6],[15,2,15,6],[16,2,16,6],[17,2,17,6],[18,2,18,6],[19,2,19,6],[20,2,20,6],[21,2,21,6],[22,2,22,6],[23,2,23,6],[24,2,24,6],[25,2,25,6],[26,2,26,6],[27,2,27,6],[28,2,28,6],[29,2,29,6],[30,2,30,6],[31,2,31,6],[32,2,32,6],[34,0,34,6],[35,0,35,6],[37,0,37,6],[39,0,39,1],[40,2,40,3],[44,2,44,3]]}
["ESKOM TENDER E2719DXLIMOU"]
["Deviation schedule"]
[" D3127 - PIPE, NON METALLIC: MATERIAL: LDPE AND or HDPE"]
["SAP No:. 0197853"]
["Any deviations offered to this specification shall be listed below with reasons for deviation.  In addition, evidence shall be provided that the proposed deviation will at least be more cost-effective that that specified by Eskom.  The deviation must be completed even if there are no deviations."]
["Item","Clause","Description of Deviation"]
{"$rows_empty":28}
["ESKOM TENDER E2719DXLIMOU"]
["NB: By signing below the supplier is legally binding themselves to the compliance with the Standard Requirements completed on this Schedule"]
[]
["SUPPLIER SIGNATURES"]
[]
[null,null,"         "]
[null,null,"Name (Print)",null,null,"Company name"]
[]
[]
[]
[null,null,"Sign",null,null,"Date"]

{"sheet":"Test Schedule","index":2,"n_rows":27,"n_cols":6,"rows_kept":27,"merged":[[0,0,0,6],[1,0,1,7],[2,0,2,7],[3,0,3,7],[7,1,7,5],[17,0,17,6],[18,1,18,8],[19,1,19,8],[22,1,22,2],[26,1,26,2]]}
["ESKOM TENDER E2719DXLIMOU"]
["Test Report Schedule"]
["  DDT-3127 - PIPE, NON METALLIC: MATERIAL: LDPE AND HDPE"]
["SAP No:. 0197853"]
[]
[null,1,2,3,4,5]
[null,"Item ","Description","Standard","Clause No.","Report No."]
[null,"Copies of all applicable type test certificates and reports for each  type"]
[null,1,"Tensile strength for butt-fusion","SANS 4427-1:2008","4.4, Table 2"]
[null,2,"Slow crack growth pipe size 110 mm or 125 mm SDR 11","SANS 4427-1:2008","4.4, Table 2"]
[null,3,"Effect on water quality","SANS 4427-1:2008","4.4, Table 2"]
[null,4,"Resistance to weathering","SANS 4427-1:2008","4.4, Table 2"]
[null,4.1,"a) Decohesion of Temperature 23 °C\nelectrofusion joint","SANS 4427-1:2008","4.4, Table 2"]
[null,4.2,"b) Elongation at break","SANS 4427-1:2008","4.4, Table 2"]
[null,4.3,"c) Hydrostatic strength\nat 80 °C","SANS 4427-1:2008","4.4, Table 2"]
[]
[]
["NB: By signing below the supplier is legally binding themselves to the compliance with the Standard Requirements completed on this Schedule"]
[]
[null,"SUPPLIER SIGNATURES"]
[]
[]
[null,"Name (Print)",{"$nulls":3},"Company name"]
[]
[]
[]
[null,"Sign",{"$nulls":3},"Date"]