{"text_format":"3","workbook":"xlsx","n_sheets":1,"sheets":["CONDUCTOR TEST MATRIX "],"read":"whole","date_system":"1900"}

{"sheet":"CONDUCTOR TEST MATRIX ","index":0,"n_rows":38,"n_cols":16,"rows_kept":38,"merged":[[2,1,2,15]]}
[]
[]
[null,"Test Requirements (According to IEC 61089; IEC 60888 and IEC 61394)"]
[null,"Drawing no.","REV.","SAP No.","Item Description","Testing authority e.g SABS/CSIR","Material grade certificate","Dimension and material verification test","Visual Examination test","Resistance test","Short Circuit test","Breaking strength test","Elongation at break test","Lapping test","Twisting test","Corona test"]
[null,"D-DT-3136",13,171326,"COND,ACSR CHICADEE 18.87D GRS D3136"]
[null,"D-DT-3137",13,171330,"COND,ACSR FOX 8.37D GRS D3136"]
[null,"D-DT-3138",13,171331,"COND,ACSR MINK 10.98D GRS D3136"]
[null,"D-DT-3139",13,171332,"COND,ACSR HARE 14.16D GRS D3136"]
[null,"D-DT-3140",13,174612,"COND,AAAC PINE 10.83D GRS D3136"]
[null,"D-DT-3141",13,174613,"COND,AAAC 35 8.31D GRS D3136"]
[null,"D-DT-3142",13,174614,"COND,AAAC ACACIA 6.24D GRS D3136"]
[null,"D-DT-3143",13,245988,"COND,ACSR RAIL 29.59D UNGRS     D3136"]
[null,"D-DT-3144",13,245989,"COND,ACSR RAIL 29.59D GRS D3136"]
[null,"D-DT-3145",13,400662,"COND,ACSR KINGBIRD 23.90D UNGRS D3136"]
[null,"D-DT-3146",13,400667,"COND,ACSR BERSFORT 35.58D UNGRS D3136"]
[null,"D-DT-3147",13,400669,"COND,ACSR TERN    27.00D UNGRS     D3136"]
[null,"D-DT-3148",13,400671,"COND,ACSR TERN 27.00D GRS D3136"]
[null,"D-DT-3149",13,401188,"COND,ACSR KINGBIRD 23.90D GRS D3136"]
[null,"D-DT-3150",13,403025,"COND,ACSR BEAR 23.45D UNGRS D3136"]
[null,"D-DT-3151",13,403027,"COND,ACSR FOX 8.37D UNGRS D3136"]
[null,"D-DT-3152",13,403029,"COND,ACSR HARE 14.16D UNGRS D3136"]
[null,"D-DT-3153",13,403031,"COND,ACSR MINK 10.98D UNGRS D3136"]
[null,"D-DT-3154",13,403033,"COND,ACSR MAGPIE 6.35D UNGRS D3136"]
[null,"D-DT-3155",13,403037,"COND,ACSR WOLF 18.13D UNGRS D3136"]
[null,"D-DT-3156",13,403039,"COND,AAC HORNET 16.25D UNGRS D3136"]
[null,"D-DT-3157",13,403041,"COND,AAC CENTIPEDE 26.46D UNGRS D3136"]
[null,"D-DT-3158",13,403047,"COND,AAC BULL 38.25D UNGRS D3136"]
[null,"D-DT-3159",13,403055,"COND,ACSR BEAR 23.45D GRS D3136"]
[null,"D-DT-3160",13,403059,"COND, AAC HORNET 16.25D INSU UNGRS D3136"]
[null,"D-DT-3161",13,403061,"COND, AAC CENTIPEDE 26.46D INSU UNGRS  D3136"]
[null,"D-DT-3162",13,403063,"COND, AAC BULL 38.25D INSU UNGRS  D3136"]
[null,"D-DT-3163",13,403107,"COND,AAAC OAK 13.95D GRS D3136"]
[null,"D-DT-3164",13,403115,"COND,ACSR SQUIRREL 6.33D UNGRS D3136"]
[null,"D-DT-3165",13,403130,"COND,ACSR CHICADEE 18.87D UNGRS D3136"]
[null,"D-DT-3166",13,403150,"COND,ACSR WOLF 18.13D GRS D3136"]
[{"$nulls":3},403043,"COND,ACSR ZEBRA 28.62D UNGREASED"]
[{"$nulls":3},"014701","COND,ACSR ZEBRA 28.62D GREASED "]
[{"$nulls":3},"014676","COND,ACSR BERSFORT 35.58D GREASED"]