{"text_format":"3","workbook":"xlsx","n_sheets":1,"sheets":["Sheet1"],"not_rendered":{"defined_names":1},"read":"whole","date_system":"1900"}

{"sheet":"Sheet1","index":0,"n_rows":179,"n_cols":3,"rows_kept":179,"merged":[[1,0,16,0],[17,0,31,0],[32,0,46,0],[47,0,60,0],[61,0,75,0],[76,0,90,0],[91,0,93,0],[94,0,98,0],[99,0,104,0],[105,0,119,0],[120,0,132,0],[133,0,137,0],[138,0,152,0],[153,0,158,0],[159,0,173,0],[175,1,175,2],[176,1,176,2],[177,1,177,2],[178,1,178,2]]}
["Material number","Line No.","Purchase Order Long Text"]
["011001884","1","BAR, METALLIC;"]
[null,"2","DIMENSIONS: OD 29 X LG 4100 MM,"]
[null,"3","SHAPE: ROUND;"]
[null,"4","MATERIAL GRADE NEW: SAE J404 GR 5160;"]
[null,"5","MATERIAL GRADE OLD: BS 970 525H60;"]
[null,"6","GENERAL: MATERIAL CERTIFICATE TO EN 10204 TYPE 3.1 TO BE"]
[null,"7","SUPPLIED."]
[null,"8","NO RUST OR CORROSION ON THE SURFACE ALLOWED."]
[null,"9","MATERIALS TO BE BOUND. FINISH: PEELED;"]
[null,"10","SPECIFICATION CME 140 REVISION: SEPTEMBER 1999 (CLAUSES"]
[null,"11","1 TO 4). THE GRAIN STRUCTURE MUST HAVE AN AVERAGE GRAIN"]
[null,"12","SIZE OF 6 OR FINER. SURFACE ROUGHNESS LESS THAN OR EQUAL"]
[null,"13","TO 1.6 MICROMETER. NON-METALLIC INCLUSION CLASSIFICATION"]
[null,"14","ACCORDING TO ISO 4967 WHERE TYPE DS: LARGE GLOBULAR"]
[null,"15","OXIDES LESS THAN OR EQUAL TO  1.5. HYDROGEN CONTENT LESS"]
[null,"16","THAN 2.5 PPM"]
["011006976","1","BAR, METALLIC;"]
[null,"2","DIMENSIONS: OD 12.5 MM X LG 5000 MM,"]
[null,"3","SHAPE: ROUND;"]
[null,"4","MATERIAL GRADE NEW: SAE J404 GR 5160"]
[null,"5","MATERIAL GRADE OLD: BS 970 525H60"]
[null,"6","GENERAL: MATERIAL CERTIFICATE TO EN 10204 TYPE 3.1 TO BE"]
[null,"7","SUPPLIED."]
[null,"8","NO RUST OR CORROSION ON THE SURFACE ALLOWED. MATERIALS TO"]
[null,"9","BE BOUND. FINISH: PEELED; SPECIFICATION CME 140 REVISION:"]
[null,"10","SEPTEMBER 1999 (CLAUSES 1 TO 4). THE GRAIN STRUCTURE MUST"]
[null,"11","HAVE AN AVERAGE GRAIN SIZE OF 6 OR FINER. SURFACE"]
[null,"12","ROUGHNESS LESS THAN OR EQUAL TO 1.6 MIROMETER."]
[null,"13","NON-METALLIC INCLUSION CLASSIFICATION ACCORDING TO"]
[null,"14","ISO 4967 WHERE TYPE DS: LARGE GLOBULAR OXIDES LESS THAN"]
[null,"15","OR EQUAL TO 1.5. HYDROGEN CONTENT LESS THAN 2.5 PPM"]
["011007035","1","BAR, METALLIC;"]
[null,"2","DIMENSIONS: OD 17 X LG 5250 MM,"]
[null,"3","SHAPE: ROUND;"]
[null,"4","MATERIAL GRADE NEW: SAE J404 GR 5160"]
[null,"5","MATERIAL GRADE OLD: BS 970 525H60"]
[null,"6","GENERAL: MATERIAL CERTIFICATE TO EN 10204 TYPE 3.1 TO BE"]
[null,"7","SUPPLIED. NO RUST OR CORROSION ON THE SURFACE ALLOWED."]
[null,"8","MATERIALS TO BE BOUND. FINISH: PEELED; SPECIFICATION"]
[null,"9","CME 140 REVISION: SEPTEMBER 1999 (CLAUSES 1 TO 4). THE"]
[null,"10","GRAIN STRUCTURE MUST HAVE AN AVERAGE GRAIN SIZE OF 6 OR"]
[null,"11","FINER. SURFACE ROUGHNESS LESS THAN OR EQUAL TO 1.6"]
[null,"12","MICROMETER. NON-METALLIC INCLUSION CLASSIFICATION"]
[null,"13","ACCORDING TO ISO 4967 WHERE TYPE DS: LARGE GLOBULAR"]
[null,"14","OXIDES LESS THAN OR EQUAL TO 1.5. HYDROGEN CONTENT LESS"]
[null,"15","THAN 2.5 PPM"]
["011007124","1","BAR, METALLIC;"]
[null,"2","DIMENSIONS: DIA 36 X LG 5300 MM,"]
[null,"3","SHAPE: ROUND;"]
[null,"4","MATERIAL GRADE NEW: BS 970 735A54"]
[null,"5","MATERIAL GRADE OLD: BS 970 735A54"]
[null,"6","GENERAL: MATERIAL CERTIFICATE TO EN 10204 TYPE 3.1 TO BE"]
[null,"7","SUPPLIED. NO RUST OR CORROSION ON THE SURFACE ALLOWED."]
[null,"8","MATERIALS TO BE BOUND. FINISH: PEELED; SPECIFICATION CME"]
[null,"9","140 REVISION: SEPTEMBER 1999 (CLAUSES 1 TO 4). THE GRAIN"]
[null,"10","STRUCTURE MUST HAVE AN AVERAGE GRAIN SIZE OF 6 OR FINER."]
[null,"11","SURFACE ROUGHNESS LESS THAN OR EQUAL TO 1.6 MICROMETER."]
[null,"12","NON-METALLIC INCLUSION CLASSIFICATION ACCORDING TO ISO"]
[null,"13","4967 WHERE TYPE DS: LARGE GLOBULAR OXIDES LESS THAN OR"]
[null,"14","EQUAL TO 1.5. HYDROGEN CONTENT LESS 2.5 PPM"]
["011009301","1","BAR, METALLIC;"]
[null,"2","DIMENSIONS: DIA 19 X LG 4000 MM,"]
[null,"3","SHAPE: ROUND;"]
[null,"4","MATERIAL GRADE NEW: SAE J404 GR 5160"]
[null,"5","MATERIAL GRADE OLD:  BS 970 525H60, SAEJ404 GRADE 516;"]
[null,"6","GENERAL: MATERIAL CERTIFICATE TO EN 10204 TYPE 3.1 TO BE"]
[null,"7","SUPPLIED. NO RUST OR CORROSION ON THE SURFACE ALLOWED."]
[null,"8","MATERIALS TO BE BOUND. FINISH: PEELED; SPECIFICATION CME"]
[null,"9","140 REVISION: SEPTEMBER 1999 (CLAUSES 1 TO 4). THE GRAIN"]
[null,"10","STRUCTURE MUST HAVE AN AVERAGE GRAIN SIZE OF 6 OR FINER."]
[null,"11","SURFACE ROUGHNESS SLESS THAN OR EQUAL TO 1.6?M. NON-"]
[null,"12","METALLIC INCLUSION CLASSIFICATION ACCORDING TO ISO 4967"]
[null,"13","WHERE TYPE DS: LARGE GLOBULAR OXIDES LESS THAN OR EQUAL"]
[null,"14","TO 1.5. HYDROGEN CONTENT LESS THAN 2.5 PPM. MAX LOAD ON"]
[null,"15","PALLETS MAY NOT EXCEED 4 TONS."]
["011009374","1","BAR, METALLIC;"]
[null,"2","DIMENSIONS: OD 25 X LG 5000 MM,"]
[null,"3","SHAPE: ROUND;"]
[null,"4","MATERIAL GRADE NEW: SAE J404 GR 5160"]
[null,"5","MATERIAL GRADE OLD:  BS 970 525H60;"]
[null,"6","GENERAL: MATERIAL CERTIFICATE TO EN 10204 TYPE 3.1 TO BE"]
[null,"7","SUPPLIED. NO RUST OR CORROSION ON THE SURFACE ALLOWED."]
[null,"8","MATERIALS TO BE BOUND. FINISH: PEELED; SPECIFICATION"]
[null,"9","CME 140 REVISION: SEPTEMBER 1999 (CLAUSES 1 TO 4). THE"]
[null,"10","GRAIN STRUCTURE MUST HAVE AN AVERAGE GRAIN SIZE OF 6 OR"]
[null,"11","FINER. SURFACE ROUGHNESS LESS THAN OR EQUAL TO 1.6"]
[null,"12","MICROMETER. NON-METALLIC INCLUSION CLASSIFICATION"]
[null,"13","ACCORDING TO ISO 4967 WHERE TYPE DS: LARGE GLOBULAR"]
[null,"14","OXIDES LESSR THAN OR EQUAL TO 1.5. HYDROGEN CONTENT LESS"]
[null,"15","THAN 2.5 PPM. MAX LOAD ON PALLETS MAY NOT EXCEED 4 TONS."]
["011814169","1","BAR, METALLIC; DIMENSIONS: DIA 14  MM X LG 2.464 M, MATERIAL: STEEL, SHAPE: ROUND, FABRICATION METHO"]
[null,"2","ICATION: CME140,REVISION 1999, LA; GRADE 5160 OR 525H60 OR 735A54; ENDS PAINTED BROWN; ALL MATERIAL"]
[null,"3","CCOMPANIED WITH A MATERIAL CERTIFICATE"]
["011814170","1","BAR, METALLIC; DIMENSIONS: DIA 14 X LG 2592 MM, SHAPE: ROUND; GENERAL: MATERIAL CERTIFICATE TO EN 10"]
[null,"2","RUST OR CORROSION ON THE SURFACE ALLOWED. MATERIALS TO BE BOUND.  SPECIFICATION CME 140 REVISION: S"]
[null,"3","THE GRAIN STRUCTURE MUST HAVE AN AVERAGE GRAIN SIZE OF 6 OR FINER. SURFACE ROUGHNESS LESS THAN OR E"]
[null,"4","LLIC INCLUSION CLASSIFICATION ACCORDING TO ISO 4967 WHERE TYPE DS: LARGE GLOBULAR OXIDES LESS THAN O"]
[null,"5","T LESS THAN 2.5 PPM. ENDS MUST BE PAINTED GREEN; MATERIAL: GRADE 5160 OR 525H60 OR 735A54"]
["011814171","1","BAR, METALLIC; DIMENSIONS: DIA 16 X LG 2320 MM, SHAPE: ROUND; GENERAL: MATERIAL CERTIFICATE TO EN 10"]
[null,"2","RUST OR CORROSION ON THE SURFACE ALLOWED. MATERIALS TO BE BOUND.  SPECIFICATION CME 140 REVISION: S"]
[null,"3","THE GRAIN STRUCTURE MUST HAVE AN AVERAGE GRAIN SIZE OF 6 OR FINER. SURFACE ROUGHNESS LESS THAN OR E"]
[null,"4","ALLIC INCLUSION CLASSIFICATION ACCORDING TO ISO 4967 WHERE TYPE DS: LARGE GLOBULAR OXIDES LESS THAN"]
[null,"5","NT LESS THAN 2.5 PPM. ENDS MUST BE PAINTED YELLOWE; DUNNAGE TO BE INCLUDED WITH EVERY DELIVERY AND N"]
[null,"6","MATERIAL: GRADE 5160 OR 525H60 OR 735A54"]
["011814172","1","BAR, METALLIC;"]
[null,"2","DIMENSIONS: DIA 17 X LG 2590 MM,"]
[null,"3","SHAPE: ROUND;"]
[null,"4","MATERIAL GRADE NEW: SAE J404 GR 5160"]
[null,"5","MATERIAL GRADE OLD: BS 970 525H60;"]
[null,"6","GENERAL: MATERIAL CERTIFICATE TO EN 10204 TYPE 3.1 TO BE"]
[null,"7","SUPPLIED. NO RUST OR CORROSION ON THE SURFACE ALLOWED."]
[null,"8","MATERIALS TO BE BOUND. FINISH: PEELED; SPECIFICATION"]
[null,"9","CME 140 REVISION: SEPTEMBER 1999 (CLAUSES 1 TO 4)."]
[null,"10","THE GRAIN STRUCTURE MUST HAVE AN AVERAGE GRAIN SIZE OF"]
[null,"11","6 OR FINER. SURFACE ROUGHNESS LESS THAN OR EQUAL TO 1.6"]
[null,"12","MICROMETER. NON-METALLIC INCLUSION CLASSIFICATION"]
[null,"13","ACCORDING TO ISO 4967 WHERE TYPE DS: LARGE GLOBULAR"]
[null,"14","OXIDES LESS THAN OR EQUAL TO 1.5. HYDROGEN CONTENT LESS"]
[null,"15","THAN 2.5 PPM. ENDS MUST BE PAINTED PINK"]
["011814173","1","BAR, METALLIC;"]
[null,"2","DIMENSIONS: DIA 17 X LG 2400 MM,"]
[null,"3","SHAPE: ROUND;"]
[null,"4","MATERIAL GRADE NEW: SAE J404 GR 5160"]
[null,"5","MATERIAL GRADE OLD: BS 970 525H60;"]
[null,"6","GENERAL: MATERIAL CERTIFICATE TO EN 10204 TYPE 3.1 TO BE"]
[null,"7","SUPPLIED. NO RUST OR CORROSION ON THE SURFACE ALLOWED."]
[null,"8","ROUND BAR FOR SPRINGS. ENDS MUST BE PAINTED BLACK."]
[null,"9","SURFACE ROUGHNESS LESS THAN OR EQUAL TO 1.6 MICROMETER."]
[null,"10","2. NON-METALLIC INCLUSION CLASSIFICATION ACCORDING TO"]
[null,"11","ISO 4967 WHERE TYPE DS: LARGE GLOBULAR OXIDES LESS THAN"]
[null,"12","OR EQUAL TO 1.5. 3. HYDROGEN CONTENT LESS THAN 2.5 PPM."]
[null,"13","ENDS MUST BE PAINTED BLACK"]
["011814174","1","BAR, METALLIC; DIMENSIONS: DIA 17 X LG 2100 MM, MATERIAL: STEEL, SHAPE: ROUND; MATERIAL GRADE NEW: S"]
[null,"2","IAL CERTIFICATE TO EN 10204 TYPE 3.1 TO BE SUPPLIED. NO RUST OR CORROSION ON THE SURFACE ALLOWED.  S"]
[null,"3","UND, SPECIFICATION\nCME 140 REVISION: SEPTEMBER 1999 (CLAUSES 1 TO 4). THE\nGRAIN STRUCTURE MUST HAVE"]
[null,"4","INER; NON-METALLIC INCLUSION CLASSIFICATION ACCORDING TO ISO 4967 WHERE TYPE DS: LARGE GLOBULAR OXID"]
[null,"5",". HYDROGEN CONTENT LESS THAN  2.5 PPM. ENDS MUST BE PAINTED BLUE"]
["011814177","1","BAR, METALLIC;"]
[null,"2","DIMENSIONS: DIA 25 X LG 2540 MM,"]
[null,"3","SHAPE: ROUND;"]
[null,"4","MATERIAL GRADE NEW: SAE J404 GR 5160"]
[null,"5","MATERIAL GRADE OLD: BS 970 525H60;"]
[null,"6","GENERAL: MATERIAL CERTIFICATE TO EN 10204 TYPE 3.1 TO BE"]
[null,"7","SUPPLIED. NO RUST OR CORROSION ON THE SURFACE ALLOWED."]
[null,"8","MATERIALS TO BE BOUND. FINISH: PEELED; SPECIFICATION"]
[null,"9","CME 140 REVISION: SEPTEMBER 1999 (CLAUSES 1 TO 4). THE"]
[null,"10","GRAIN STRUCTURE MUST HAVE AN AVERAGE GRAIN SIZE OF 6 OR"]
[null,"11","FINER. SURFACE ROUGHNESS LESS THAN OR EQUAL TO  1.6 MICROMETER. NON-"]
[null,"12","METALLIC INCLUSION CLASSIFICATION ACCORDING TO ISO 4967"]
[null,"13","WHERE TYPE DS: LARGE GLOBULAR OXIDES LESS THAN OR EQUAL"]
[null,"14","TO 1.5. HYDROGEN CONTENT LESS THAN 2.5 PPM. ENDS MUST BE"]
[null,"15","PAINTED ROYAL BLUE"]
["011814178","1","BAR, METALLIC; DIMENSIONS: DIA 26 X LG 2380 MM, MATERIAL: STEEL, SHAPE: ROUND; MATERIAL GRADE NEW: S"]
[null,"2","OLD: BS 970 525H60L;\nGENERAL: MATERIAL CERTIFICATE TO EN 10204 TYPE 3.1 TO BE SUPPLIED. NO RUST OR C"]
[null,"3",". MATERIALS TO BE BOUND. SPECIFICATION CME 140 REVISION: SEPTEMBER 1999 (CLAUSES 1 TO 4). THE GRAIN"]
[null,"4","GRAIN SIZE OF 6 OR FINER. SURFACE ROUGHNESS LESS THAN OR EQUAL TO 1.6 MICROMETER. NON-METALLIC INCLU"]
[null,"5","O ISO 4967 WHERE TYPE DS: LARGE GLOBULAR OXIDES LESS THAN OR EQUAL TO 1.5. HYDROGEN CONTENT LESS THA"]
[null,"6","WHITE."]
["011814179","1","BAR, METALLIC;"]
[null,"2","DIMENSIONS: DIA 26 X LG 2500 MM,"]
[null,"3","SHAPE: ROUND;"]
[null,"4","MATERIAL GRADE NEW: SAE J404 GR 5160"]
[null,"5","MATERIAL GRADE OLD: BS 970 525H60;"]
[null,"6","GENERAL: MATERIAL CERTIFICATE TO EN 10204 TYPE 3.1 TO BE"]
[null,"7","SUPPLIED. NO RUST OR CORROSION ON THE SURFACE ALLOWED."]
[null,"8","MATERIALS TO BE BOUND. FINISH: PEELED; SPECIFICATION"]
[null,"9","CME 140 REVISION: SEPTEMBER 1999 (CLAUSES 1 TO 4). THE"]
[null,"10","GRAIN STRUCTURE MUST HAVE AN AVERAGE GRAIN SIZE OF 6 OR"]
[null,"11","FINER. SURFACE ROUGHNESS LESS THAN OR EQUAL TO 1.6"]
[null,"12","MICROMETER. NON-METALLIC INCLUSION CLASSIFICATION"]
[null,"13","ACCORDING TO ISO 4967 WHERE TYPE DS: LARGE GLOBULAR"]
[null,"14","OXIDES LESS THAN OR EQUAL TO 1.5. HYDROGEN CONTENT LESS"]
[null,"15","THAN  2.5 PPM. ENDS MUST BE PAINTED ORANGE"]
[]
["Bidding Company Name"]
["Representative"]
["Signature"]
["Date"]